## Sheet1
样品型号 | 操作员 | 取样于 | 研究日期 | 零件编号 | 表面积 | 取样数量 | 检测方法/清洁度等级 | 6 - 15 μm 颗粒数 | 15 - 25 μm颗粒数 | 25 - 50 μm 颗粒数 | 50 - 100 μm 颗粒数 | 100 - 150 μm 颗粒数 | 150 - 200 μm 颗粒数 | 200 - 400 μm 颗粒数 | 400 - 600 μm 颗粒数 | 600 - 1000 μm 颗粒数 | >= 1000 μm 颗粒数 | 金属颗粒长度 | 金属颗粒宽度 | 非金属颗粒长度 | 非金属颗粒宽度
FLPJade-pump泵体6491902 | 邓鹏 | 11/1/2024 14:05 | 11/1/2024 | 6491902 | 103221 | 1 | MethodⅣ/Class A | 973 | 486 | 385 | 140 | 22 | 7 | 4 | 1 | 1 | 0 | 712 | 108 | 525 | 80